## Sheet1
### Material table data exported from WELSIM
### 2020-08-21 Friday 15:24
Frequency | Magnetic_Flux_Density | Core_Loss
- | - | -
Independent | Independent | Dependent
1 | 0 | 0
1 | 0.1 | 0.004
1 | 0.2 | 0.014
1 | 0.3 | 0.028
1 | 0.4 | 0.044
1 | 0.5 | 0.064
1 | 0.6 | 0.086
1 | 0.7 | 0.11
1 | 0.8 | 0.138
1 | 0.9 | 0.17
1 | 1 | 0.207
50 | 0 | 0
50 | 0.1 | 0.376
50 | 0.2 | 1.42
50 | 0.3 | 3.034
50 | 0.4 | 5.189
50 | 0.5 | 7.839
100 | 0 | 0
100 | 0.1 | 1.064
100 | 0.2 | 3.894
100 | 0.3 | 8.127
100 | 0.4 | 13.173
200 | 0 | 0
200 | 0.1 | 2.756
200 | 0.2 | 9.481
200 | 0.3 | 19.708
200 | 0.4 | 30.319
250 | 0 | 0
250 | 0.1 | 3.701
250 | 0.2 | 12.911
250 | 0.3 | 25.774